## some 18 Nov 11,02,38
d = | 2.9 | L0 = | 18.7 | T:21.55 |  | V=50мм/мин
| A0=(П/4)*d^2 | A0= | 6.60500375 | Polymer (100mch PVC) (5mch(SKDSN + 20% TY printex))
| Время | F, гс | dL(не вост.) |  | dL | F, граммсила | F, Н | Эпсилон(номинальная), % | Сигма, н/мм2
| 11:29 | 0 | 0 |  | 0 | 0 | 0 | 0 | 0
| 11:29 | 0 | 0 |  | 0 | 0 | 0 | 0 | 0
| 11:29 | 0 | 0 |  | 0 | 0 | 0 | 0 | 0
| 11:29 | 39.4 | 0.18 |  | 0.16818 | 39.4 | 0.38612 | 0.8993583 | 0.05845871
| 11:29 | 326.2 | 0.85 |  | 0.75214 | 326.2 | 3.19676 | 4.022139 | 0.4839906
| 11:29 | 644.8 | 1.69 |  | 1.49656 | 644.8 | 6.31904 | 8.002995 | 0.956705
| 11:29 | 953 | 2.37 |  | 2.0841 | 953 | 9.3394 | 11.14492 | 1.413989
| 11:29 | 1233.2 | 3.05 |  | 2.68004 | 1233.2 | 12.08536 | 14.33176 | 1.829728
| 11:29 | 1505.8 | 3.89 |  | 3.43826 | 1505.8 | 14.75684 | 18.38642 | 2.234191
| 11:29 | 1758.4 | 4.57 |  | 4.04248 | 1758.4 | 17.23232 | 21.61754 | 2.60898
| 11:29 | 2008 | 5.24 |  | 4.6376 | 2008 | 19.6784 | 24.8 | 2.979317
| 11:29 | 2219.6 | 6.08 |  | 5.41412 | 2219.6 | 21.75208 | 28.95251 | 3.293273
| 11:29 | 2422 | 6.76 |  | 6.0334 | 2422 | 23.7356 | 32.26417 | 3.593579
| 11:29 | 2645 | 7.44 |  | 6.6465 | 2645 | 25.921 | 35.54278 | 3.924449
| 11:29 | 2858 | 8.28 |  | 7.4226 | 2858 | 28.0084 | 39.69305 | 4.240482
| 11:29 | 3061.4 | 8.96 |  | 8.04158 | 3061.4 | 30.00172 | 43.0031 | 4.542271
| 11:29 | 3247.4 | 9.63 |  | 8.65578 | 3247.4 | 31.82452 | 46.28759 | 4.818244
| 11:29 | 3422.2 | 10.48 |  | 9.45334 | 3422.2 | 33.53756 | 50.55262 | 5.077599
| 11:29 | 3581.8 | 11.15 |  | 10.07546 | 3581.8 | 35.10164 | 53.87947 | 5.314401
| 11:29 | 3735 | 11.83 |  | 10.7095 | 3735 | 36.603 | 57.27005 | 5.541708
| 11:29 | 3877.6 | 12.67 |  | 11.50672 | 3877.6 | 38.00048 | 61.53326 | 5.753287
| 11:29 | 3978.4 | 13.35 |  | 12.15648 | 3978.4 | 38.98832 | 65.00791 | 5.902846
| 11:29 | 4104.2 | 14.02 |  | 12.78874 | 4104.2 | 40.22116 | 68.38898 | 6.089498
| 11:29 | 4233.8 | 14.87 |  | 13.59986 | 4233.8 | 41.49124 | 72.72652 | 6.281789
| 11:29 | 4340.2 | 15.54 |  | 14.23794 | 4340.2 | 42.53396 | 76.13872 | 6.439657
| 11:29 | 4448.6 | 16.22 |  | 14.88542 | 4448.6 | 43.59628 | 79.60118 | 6.600493
| 11:29 | 4457.8 | 17.06 |  | 15.72266 | 4457.8 | 43.68644 | 84.0784 | 6.614143
| 11:29 | 0 | 17.74 |  | 17.74 | 0 | 0 | 94.86631 | 0
| 11:29 | 0 | 18.42 |  | 18.42 | 0 | 0 | 98.50267 | 0
| 11:29 | 0 | 19.26 |  | 19.26 | 0 | 0 | 102.9947 | 0
| 11:04 | 0