## some 18 Nov 11,02,38
d = | 2.9 | L0 = | 21 | T:21.45 |  | V=50мм/мин
| A0=(П/4)*d^2 | A0= | 6.60500375 | Polymer PVC SKDSN PRINTEX
| Время | F, гс | dL(не вост.) |  | dL | F, граммсила | F, Н | Эпсилон(номинальная), % | Сигма, н/мм2
| 11:38 | 0 | 0 |  | 0 | 0 | 0 | 0 | 0
| 11:38 | 0 | 0 |  | 0 | 0 | 0 | 0 | 0
| 11:38 | 0 | 0 |  | 0 | 0 | 0 | 0 | 0
| 11:38 | 32.8 | 0.18 |  | 0.17016 | 32.8 | 0.32144 | 0.8102857 | 0.04866613
| 11:38 | 371 | 1.02 |  | 0.9087 | 371 | 3.6358 | 4.327143 | 0.5504615
| 11:38 | 735.6 | 1.7 |  | 1.47932 | 735.6 | 7.20888 | 7.044381 | 1.091427
| 11:38 | 1064 | 2.37 |  | 2.0508 | 1064 | 10.4272 | 9.765714 | 1.578682
| 11:38 | 1341.4 | 3.22 |  | 2.81758 | 1341.4 | 13.14572 | 13.41705 | 1.990267
| 11:38 | 1601 | 3.89 |  | 3.4097 | 1601 | 15.6898 | 16.23667 | 2.375441
| 11:38 | 1843 | 4.57 |  | 4.0171 | 1843 | 18.0614 | 19.12905 | 2.734503
| 11:38 | 2103.4 | 5.41 |  | 4.77898 | 2103.4 | 20.61332 | 22.75705 | 3.120864
| 11:38 | 2347.8 | 6.09 |  | 5.38566 | 2347.8 | 23.00844 | 25.646 | 3.483486
| 11:38 | 2561.4 | 6.76 |  | 5.99158 | 2561.4 | 25.10172 | 28.53133 | 3.80041
| 11:38 | 2749.8 | 7.61 |  | 6.78506 | 2749.8 | 26.94804 | 32.30981 | 4.079943
| 11:38 | 2936.6 | 8.28 |  | 7.39902 | 2936.6 | 28.77868 | 35.23343 | 4.357103
| 11:38 | 3111.6 | 8.96 |  | 8.02652 | 3111.6 | 30.49368 | 38.22152 | 4.616754
| 11:38 | 3275.4 | 9.8 |  | 8.81738 | 3275.4 | 32.09892 | 41.98752 | 4.859788
| 11:38 | 3436.8 | 10.48 |  | 9.44896 | 3436.8 | 33.68064 | 44.99505 | 5.099261
| 11:38 | 3586.8 | 11.15 |  | 10.07396 | 3586.8 | 35.15064 | 47.97124 | 5.32182
| 11:38 | 3741.8 | 12 |  | 10.87746 | 3741.8 | 36.66964 | 51.79743 | 5.551797
| 11:38 | 3906.2 | 12.68 |  | 11.50814 | 3906.2 | 38.28076 | 54.80067 | 5.795721
| 11:38 | 4092.6 | 13.35 |  | 12.12222 | 4092.6 | 40.10748 | 57.72486 | 6.072287
| 11:38 | 4248.4 | 14.19 |  | 12.91548 | 4248.4 | 41.63432 | 61.50229 | 6.303451
| 11:38 | 4384.2 | 14.87 |  | 13.55474 | 4384.2 | 42.96516 | 64.54638 | 6.504941
| 11:38 | 4472.6 | 15.54 |  | 14.19822 | 4472.6 | 43.83148 | 67.61057 | 6.636102
| 11:38 | 4600.2 | 16.39 |  | 15.00994 | 4600.2 | 45.08196 | 71.4759 | 6.825425
| 11:38 | 4715 | 17.06 |  | 15.6455 | 4715 | 46.207 | 74.50238 | 6.995757
| 11:38 | 4834.2 | 17.74 |  | 16.28974 | 4834.2 | 47.37516 | 77.57019 | 7.172617
| 11:38 | 4948.2 | 18.58 |  | 17.09554 | 4948.2 | 48.49236 | 81.40733 | 7.341761
| 11:38 | 5066.2 | 19.26 |  | 17.74014 | 5066.2 | 49.64876 | 84.47686 | 7.516841
| 11:38 | 5154.6 | 19.93 |  | 18.38362 | 5154.6 | 50.51508 | 87.54105 | 7.648002
| 11:38 | 5290.8 | 20.78 |  | 19.19276 | 5290.8 | 51.84984 | 91.3941 | 7.850085
| 11:38 | 5396.6 | 21.45 |  | 19.83102 | 5396.6 | 52.88668 | 94.43343 | 8.007063
| 11:38 | 5470.4 | 22.13 |  | 20.48888 | 5470.4 | 53.60992 | 97.5661 | 8.116562
| 11:38 | 5453.8 | 22.97 |  | 21.33386 | 5453.8 | 53.44724 | 101.5898 | 8.091932
| 11:38 | 0 | 23.65 |  | 23.65 | 0 | 0 | 112.619 | 0
| 11:38 | 0 | 24.32 |  | 24.32 | 0 | 0 | 115.8095 | 0
| 11:38 | 0 | 25.17 |  | 25.17 | 0 | 0 | 119.8571 | 0
| 11:04 | 0