## some 18 Nov 11,02,38
L0 = 81,2 | d = 2,25 | L0=81,2 |  |  |  | V=50мм/мин
| A0=(П/4)*d^2 | T:21.6 |  | Polymer PVC Modif dof i Tos
| Время | F, гс | dL(не вост.) |  | dL | F, граммсила | F, Н | Эпсилон(номинальная), % | Сигма, н/мм2
| 11:02 | 0 | 0 |  | 0 | 0 | 0 | 0 | 0
| 11:03 | 0 | 0 |  | 0 | 0 | 0 | 0 | 0
| 11:03 | 0 | 0 |  | 0 | 0 | 0 | 0 | 0
| 11:03 | 0 | 0 |  | 0.0012 | 0 | 0 | 0.001477833 | 0
| 11:03 | 89 | 0.32 |  | 0.2933 | 89 | 0.8722 | 0.3612069 | 0.2193684
| 11:03 | 389.4 | 0.99 |  | 0.87318 | 389.4 | 3.81612 | 1.075345 | 0.9597982
| 11:03 | 651 | 1.84 |  | 1.6447 | 651 | 6.3798 | 2.025493 | 1.604593
| 11:03 | 922.4 | 2.51 |  | 2.23328 | 922.4 | 9.03952 | 2.750345 | 2.273543
| 11:03 | 1171.8 | 2.51 |  | 2.75846 | 1171.8 | 11.48364 | 3.397118 | 2.888268
| 11:03 | 1400.4 | 3.94 |  | 3.51988 | 1400.4 | 13.72392 | 4.334828 | 3.451724
| 11:03 | 1619.2 | 4.79 |  | 4.30424 | 1619.2 | 15.86816 | 5.300788 | 3.991025
| 11:03 | 1820.8 | 5.46 |  | 4.91376 | 1820.8 | 17.84384 | 6.051429 | 4.487931
| 11:03 | 2017 | 6.14 |  | 5.5349 | 2017 | 19.7666 | 6.816379 | 4.971528
| 11:03 | 2208 | 6.98 |  | 6.3176 | 2208 | 21.6384 | 7.780296 | 5.442307
| 11:03 | 2399.8 | 7.66 |  | 6.94006 | 2399.8 | 23.51804 | 8.546872 | 5.915058
| 11:03 | 2586.8 | 8.34 |  | 7.56396 | 2586.8 | 25.35064 | 9.315222 | 6.375978
| 11:03 | 2769.6 | 9.18 |  | 8.34912 | 2769.6 | 27.14208 | 10.28217 | 6.826546
| 11:03 | 2937.8 | 9.86 |  | 8.97866 | 2937.8 | 28.79044 | 11.05746 | 7.241127
| 11:03 | 3082.2 | 10.53 |  | 9.60534 | 3082.2 | 30.20556 | 11.82924 | 7.597046
| 11:03 | 3216.4 | 11.38 |  | 10.41508 | 3216.4 | 31.52072 | 12.82645 | 7.927824
| 11:04 | 3346 | 12.05 |  | 11.0462 | 3346 | 32.7908 | 13.60369 | 8.247264
| 11:04 | 3450.2 | 12.73 |  | 11.69494 | 3450.2 | 33.81196 | 14.40264 | 8.504098
| 11:04 | 3581.8 | 13.57 |  | 12.49546 | 3581.8 | 35.10164 | 15.3885 | 8.828467
| 11:04 | 3680.4 | 14.25 |  | 13.14588 | 3680.4 | 36.06792 | 16.18951 | 9.071498
| 11:04 | 3814.4 | 14.93 |  | 13.78568 | 3814.4 | 37.38112 | 16.97744 | 9.401783
| 11:04 | 3908.2 | 15.6 |  | 14.42754 | 3908.2 | 38.30036 | 17.76791 | 9.632982
| 11:04 | 4061 | 16.44 |  | 15.2217 | 4061 | 39.7978 | 18.74594 | 10.00961
| 11:04 | 4192.8 | 17.12 |  | 15.86216 | 4192.8 | 41.08944 | 19.53468 | 10.33447
| 11:04 | 4292 | 17.8 |  | 16.5124 | 4292 | 42.0616 | 20.33547 | 10.57898
| 11:04 | 4406 | 18.64 |  | 17.3182 | 4406 | 43.1788 | 21.32783 | 10.85997
| 11:04 | 4514.8 | 19.32 |  | 17.96556 | 4514.8 | 44.24504 | 22.12507 | 11.12814
| 11:04 | 4596.2 | 19.99 |  | 18.61114 | 4596.2 | 45.04276 | 22.92012 | 11.32877
| 11:04 | 4661.8 | 20.84 |  | 19.44146 | 4661.8 | 45.68564 | 23.94268 | 11.49047
| 11:04 | 4736.4 | 21.51 |  | 20.08908 | 4736.4 | 46.41672 | 24.74025 | 11.67434
| 11:04 | 4834.2 | 22.19 |  | 20.73974 | 4834.2 | 47.37516 | 25.54155 | 11.9154
| 11:04 | 4930.2 | 23.03 |  | 21.55094 | 4930.2 | 48.31596 | 26.54057 | 12.15202
| 11:04 | 5049.6 | 23.71 |  | 22.19512 | 5049.6 | 49.48608 | 27.33389 | 12.44632
| 11:04 | 5157.2 | 24.39 |  | 22.84284 | 5157.2 | 50.54056 | 28.13158 | 12.71153
| 11:04 | 5257.8 | 25.23 |  | 23.65266 | 5257.8 | 51.52644 | 29.12889 | 12.95949
| 11:04 | 5346.2 | 25.91 |  | 24.30614 | 5346.2 | 52.39276 | 29.93367 | 13.17738
| 11:04 | 5434.8 | 26.58 |  | 24.94956 | 5434.8 | 53.26104 | 30.72606 | 13.39577
| 11:04 | 5506.2 | 27.43 |  | 25.77814 | 5506.2 | 53.96076 | 31.74648 | 13.57175
| 11:04 | 5568.6 | 28.1 |  | 26.42942 | 5568.6 | 54.57228 | 32.54855 | 13.72556
| 11:04 | 5624.6 | 28.78 |  | 27.09262 | 5624.6 | 55.12108 | 33.3653 | 13.86359
| 11:04 | 5695 | 29.64 |  | 27.9315 | 5695 | 55.811 | 34.3984 | 14.03711
| 11:04 | 5765.4 | 30.3 |  | 28.57038 | 5765.4 | 56.50092 | 35.1852 | 14.21063
| 11:04 | 5843 | 30.97 |  | 29.2171 | 5843 | 57.2614 | 35.98165 | 14.4019
| 11:04 | 5943.2 | 31.82 |  | 30.03704 | 5943.2 | 58.24336 | 36.99143 | 14.64888
| 11:04 | 6053.8 | 32.49 |  | 30.67386 | 6053.8 | 59.32724 | 37.77569 | 14.92148
| 11:04 | 6144.6 | 33.17 |  | 31.32662 | 6144.6 | 60.21708 | 38.57958 | 15.14529
| 11:04 | 6225.6 | 34.02 |  | 32.15232 | 6225.6 | 61.01088 | 39.59645 | 15.34494
| 11:04 | 6319 | 34.69 |  | 32.7943 | 6319 | 61.9262 | 40.38707 | 15.57515
| 11:04 | 6382.8 | 35.37 |  | 33.45516 | 6382.8 | 62.55144 | 41.20094 | 15.73241
| 11:04 | 6429 | 36.22 |  | 34.2913 | 6429 | 63.0042 | 42.23067 | 15.84628
| 11:04 | 6477.4 | 36.89 |  | 34.94678 | 6477.4 | 63.47852 | 43.03791 | 15.96558
| 11:04 | 6531.8 | 37.57 |  | 35.61046 | 6531.8 | 64.01164 | 43.85525 | 16.09967
| 11:04 | 6597.8 | 38.41 |  | 36.43066 | 6597.8 | 64.65844 | 44.86534 | 16.26234
| 11:04 | 6661.6 | 39.09 |  | 37.09152 | 6661.6 | 65.28368 | 45.67921 | 16.4196
| 11:04 | 6688.2 | 39.76 |  | 37.75354 | 6688.2 | 65.54436 | 46.49451 | 16.48516
| 11:04 | 6684.2 | 40.61 |  | 38.60474 | 6684.2 | 65.50516 | 47.54278 | 16.4753
| 11:04 | 3021.6 | 41.28 |  | 40.37352 | 0 | 0 | 49.72108 | 0
| 11:04 | -109 | 41.96 |  | 41.9927 | 0 | 0 | 51.71515 | 0
| 11:04 | -110.8 | 42.64 |  | 42.67324 | 0 | 0 | 52.55325 | 0
| 11:04 | -115.2 | 43.48 |  | 43.51456 | 0 | 0 | 53.58936 | 0
| 11:04 | -114.8 | 44.16 |  | 44.19444 | 0 | 0 | 54.42665 | 0
| 11:04 | -108.6 | 44.83 |  | 44.86258 | 0 | 0 | 55.24948 | 0
| 11:04 | 0 | 45.68 |  | 45.68 | 0 | 0 | 56.25616 | 0