## some 18 Nov 11,02,38
d = | 3 | L0 = | 15.7 | T:21.4 |  | V=50мм/мин
| A0=(П/4)*d^2 | A0= | 7.068375 | Polymer PVC Modif dof i Tos
| Время | F, гс | dL(не вост.) |  | dL | F, граммсила | F, Н | Эпсилон(номинальная), % | Сигма, н/мм2
| 11:49 | 0 | 0 |  | 0 | 0 | 0 | 0 | 0
| 11:49 | 0 | 0 |  | 0 | 0 | 0 | 0 | 0
| 11:49 | 0 | 0 |  | 0 | 0 | 0 | 0 | 0
| 11:49 | 75.6 | 0.31 |  | 0.28732 | 75.6 | 0.74088 | 1.830064 | 0.1048162
| 11:49 | 390.4 | 0.99 |  | 0.87288 | 390.4 | 3.82592 | 5.559745 | 0.5412729
| 11:49 | 703.4 | 1.67 |  | 1.45898 | 703.4 | 6.89332 | 9.292866 | 0.9752341
| 11:49 | 1037.6 | 2.51 |  | 2.19872 | 1037.6 | 10.16848 | 14.00459 | 1.438588
| 11:49 | 1367.2 | 3.18 |  | 2.76984 | 1367.2 | 13.39856 | 17.64229 | 1.895564
| 11:49 | 1698.8 | 3.86 |  | 3.35036 | 1698.8 | 16.64824 | 21.33987 | 2.355314
| 11:49 | 2004.8 | 4.7 |  | 4.09856 | 2004.8 | 19.64704 | 26.10548 | 2.77957
| 11:49 | 2316.4 | 5.38 |  | 4.68508 | 2316.4 | 22.70072 | 29.84127 | 3.21159
| 11:49 | 2593.8 | 6.06 |  | 5.28186 | 2593.8 | 25.41924 | 33.64242 | 3.596193
| 11:49 | 2855.6 | 6.73 |  | 5.87332 | 2855.6 | 27.98488 | 37.40968 | 3.959167
| 11:49 | 3116 | 7.58 |  | 6.6452 | 3116 | 30.5368 | 42.32611 | 4.320201
| 11:49 | 3366 | 8.25 |  | 7.2402 | 3366 | 32.9868 | 46.11592 | 4.666815
| 11:49 | 3597.4 | 8.93 |  | 7.85078 | 3597.4 | 35.25452 | 50.00497 | 4.987641
| 11:49 | 3827.4 | 9.77 |  | 8.62178 | 3827.4 | 37.50852 | 54.9158 | 5.306527
| 11:49 | 4075.8 | 10.45 |  | 9.22726 | 4075.8 | 39.94284 | 58.77236 | 5.650923
| 11:49 | 4340.6 | 11.12 |  | 9.81782 | 4340.6 | 42.53788 | 62.53389 | 6.018056
| 11:49 | 4567.8 | 11.96 |  | 10.58966 | 4567.8 | 44.76444 | 67.45006 | 6.33306
| 11:49 | 4776 | 12.64 |  | 11.2072 | 4776 | 46.8048 | 71.38344 | 6.62172
| 11:49 | 4950 | 13.32 |  | 11.835 | 4950 | 48.51 | 75.38217 | 6.862964
| 11:49 | 5127.8 | 14.16 |  | 12.62166 | 5127.8 | 50.25244 | 80.39274 | 7.109476
| 11:49 | 5335 | 14.84 |  | 13.2395 | 5335 | 52.283 | 84.32803 | 7.39675
| 11:49 | 5509 | 15.51 |  | 13.8573 | 5509 | 53.9882 | 88.26306 | 7.637993
| 11:49 | 5680.6 | 16.36 |  | 14.65582 | 5680.6 | 55.66988 | 93.34917 | 7.875909
| 11:49 | 5846.6 | 17.04 |  | 15.28602 | 5846.6 | 57.29668 | 97.36318 | 8.106061
| 11:49 | 6032 | 17.71 |  | 15.9004 | 6032 | 59.1136 | 101.2764 | 8.36311
| 11:49 | 6222.2 | 18.56 |  | 16.69334 | 6222.2 | 60.97756 | 106.327 | 8.626815
| 11:50 | 6393.8 | 19.23 |  | 17.31186 | 6393.8 | 62.65924 | 110.2666 | 8.864731
| 11:50 | 6590.2 | 19.91 |  | 17.93294 | 6590.2 | 64.58396 | 114.2225 | 9.137031
| 11:50 | 6759.6 | 20.75 |  | 18.72212 | 6759.6 | 66.24408 | 119.2492 | 9.371897
| 11:50 | 6904.4 | 21.43 |  | 19.35868 | 6904.4 | 67.66312 | 123.3037 | 9.572656
| 11:50 | 7001.8 | 22.1 |  | 19.99946 | 7001.8 | 68.61764 | 127.3851 | 9.707697
| 11:50 | 6688.2 | 22.95 |  | 20.94354 | 0 | 0 | 133.3983 | 0
| 11:50 | 0 | 23.62 |  | 23.62 | 0 | 0 | 150.4459 | 0
| 11:50 | 0 | 24.3 |  | 24.3 | 0 | 0 | 154.7771 | 0
| 11:50 | 0 | 25.14 |  | 25.14 | 0 | 0 | 160.1274 | 0
| 11:50 | 0 | 25.82 |  | 25.82 | 0 | 0 | 164.4586 | 0
| 11:50 | 0 | 26.49 |  | 26.49 | 0 | 0 | 168.7261 | 0
| 11:50 | 0 | 27.34 |  | 27.34 | 0 | 0 | 174.1401 | 0
| 11:50 | 0 | 28.08 |  | 28.08 | 0 | 0 | 178.8535 | 0
| 11:50 | 0 | 28.76 |  | 28.76 | 0 | 0 | 183.1847 | 0
0
11:04