## some 18 Nov 11,02,38
d = | 2.8 | L0 = | 19.48 | T:21.75 |  | V=50мм/мин
| A0=(П/4)*d^2 | A0= | 6.15734 | Polymer PVC Modif dof i Tos
| Время | F, гс | dL(не вост.) |  | dL | F, граммсила | F, Н | Эпсилон(номинальная), % | Сигма, н/мм2
| 11:19 | 0 | 0 |  | 0 | 0 | 0 | 0 | 0
| 11:19 | 0 | 0 |  | 0 | 0 | 0 | 0 | 0
| 11:19 | 40 | 0.1 |  | 0.088 | 40 | 0.392 | 0.4517454 | 0.06366385
| 11:19 | 302.6 | 0.77 |  | 0.67922 | 302.6 | 2.96548 | 3.486756 | 0.4816171
| 11:19 | 713.8 | 1.45 |  | 1.23586 | 713.8 | 6.99524 | 6.344251 | 1.136081
| 11:19 | 1101.8 | 2.3 |  | 1.96946 | 1101.8 | 10.79764 | 10.11016 | 1.753621
| 11:19 | 1453.4 | 2.97 |  | 2.53398 | 1453.4 | 14.24332 | 13.00811 | 2.313226
| 11:19 | 1766.8 | 3.65 |  | 3.11996 | 1766.8 | 17.31464 | 16.01622 | 2.812032
| 11:19 | 2050.6 | 4.49 |  | 3.87482 | 2050.6 | 20.09588 | 19.89127 | 3.263728
| 11:19 | 2326.8 | 5.17 |  | 4.47196 | 2326.8 | 22.80264 | 22.95667 | 3.703326
| 11:19 | 2581.4 | 5.84 |  | 5.06558 | 2581.4 | 25.29772 | 26.004 | 4.108547
| 11:19 | 2818 | 6.69 |  | 5.8446 | 2818 | 27.6164 | 30.00308 | 4.485119
| 11:19 | 3102 | 7.36 |  | 6.4294 | 3102 | 30.3996 | 33.00513 | 4.937132
| 11:19 | 3373 | 8.04 |  | 7.0281 | 3373 | 33.0554 | 36.07854 | 5.368455
| 11:19 | 3610.4 | 8.9 |  | 7.81688 | 3610.4 | 35.38192 | 40.12772 | 5.7463
| 11:19 | 3831.4 | 9.56 |  | 8.41058 | 3831.4 | 37.54772 | 43.17546 | 6.098042
| 11:19 | 4039 | 10.24 |  | 9.0283 | 4039 | 39.5822 | 46.34651 | 6.428458
| 11:19 | 4215.8 | 11.08 |  | 9.81526 | 4215.8 | 41.31484 | 50.38634 | 6.709852
| 11:19 | 4392.6 | 11.76 |  | 10.44222 | 4392.6 | 43.04748 | 53.60483 | 6.991246
| 11:19 | 4540 | 12.43 |  | 11.068 | 4540 | 44.492 | 56.81725 | 7.225848
| 11:19 | 4668.4 | 13.28 |  | 11.87948 | 4668.4 | 45.75032 | 60.98296 | 7.430208
| 11:19 | 4841.8 | 13.95 |  | 12.49746 | 4841.8 | 47.44964 | 64.15534 | 7.706191
| 11:19 | 4989.2 | 14.63 |  | 13.13324 | 4989.2 | 48.89416 | 67.4191 | 7.940793
| 11:19 | 5135 | 15.47 |  | 13.9295 | 5135 | 50.323 | 71.50667 | 8.172847
| 11:19 | 5304.8 | 16.15 |  | 14.55856 | 5304.8 | 51.98704 | 74.73593 | 8.4431
| 11:19 | 5482.8 | 16.82 |  | 15.17516 | 5482.8 | 53.73144 | 77.90123 | 8.726405
| 11:19 | 5569 | 17.67 |  | 15.9993 | 5569 | 54.5762 | 82.13193 | 8.8636
| 11:19 | 5697.8 | 18.35 |  | 16.64066 | 5697.8 | 55.83844 | 85.42433 | 9.068598
| 11:19 | 5842 | 19.02 |  | 17.2674 | 5842 | 57.2516 | 88.64168 | 9.298106
| 11:19 | 5948.4 | 19.87 |  | 18.08548 | 5948.4 | 58.29432 | 92.84127 | 9.467452
| 11:19 | 6042.6 | 20.54 |  | 18.72722 | 6042.6 | 59.21748 | 96.13563 | 9.61738
| 11:19 | 6119.6 | 21.22 |  | 19.38412 | 6119.6 | 59.97208 | 99.5078 | 9.739933
| 11:19 | 6205.8 | 21.9 |  | 20.03826 | 6205.8 | 60.81684 | 102.8658 | 9.877129
| 11:19 | 6215.6 | 22.74 |  | 20.87532 | 6215.6 | 60.91288 | 107.1628 | 9.892726
| 11:19 | 0 | 23.42 |  | 23.42 | 0 | 0 | 120.2259 | 0
| 11:19 | 0 | 24.09 |  | 24.09 | 0 | 0 | 123.6653 | 0
| 11:19 | 0 | 24.94 |  | 24.94 | 0 | 0 | 128.0287 | 0
| 11:19 | 0 | 25.61 |  | 25.61 | 0 | 0 | 131.4682 | 0
| 11:04 | 0