## some 07 Nov 08,04,39
L0 = | d = | Polymer
| TEMP: | T:20.2 /0.0 B:0.0 /0.0 T0:20.2 /0.0 @:0 B
| TEMP: | T:20.2 /0.0 B:0.0 /0.0 T0:20.2 /0.0 @:0 B
13137 | 8:05 | -12.8 | 0
13179 | 8:05 | -12 | 0
13158 | 8:05 | -8.8 | 0
13211 | 8:05 | -9.2 | 0
13064 | 8:05 | -5.6 | 0
13200 | 8:05 | -10 | 0
13169 | 8:05 | -4.8 | 0
13074 | 8:05 | -8.6 | 0
13085 | 8:05 | -2 | 0
13137 | 8:05 | -1.2 | 0
13127 | 8:05 | 2 | 0
13169 | 8:05 | -4.6 | 0
13095 | 8:05 | -10 | 0
13169 | 8:05 | -8.4 | 0
13064 | 8:05 | -9.2 | 0
13054 | 8:05 | -8.8 | 0
13200 | 8:05 | -6.4 | 0
13106 | 8:05 | -8.4 | 0
13285 | 8:05 | -3.4 | 0
13158 | 8:05 | -6.8 | 0
13127 | 8:05 | -10.4 | 0
13148 | 8:05 | -12 | 0
13116 | 8:05 | -5.4 | 0
13033 | 8:05 | -10.8 | 0
13106 | 8:05 | -12.8 | 0
13137 | 8:05 | -8.8 | 0
13106 | 8:05 | -6.8 | 0
13106 | 8:05 | -8 | 0
13148 | 8:05 | -11.6 | 0
13127 | 8:05 | -7 | 0
13106 | 8:05 | -9.2 | 0
13106 | 8:05 | -7.2 | 0
13054 | 8:05 | -3.4 | 0
13137 | 8:05 | -7.4 | 0
13074 | 8:05 | -3.6 | 0
13127 | 8:05 | -8.2 | 0
13243 | 8:05 | -3.4 | 0
13095 | 8:05 | -4.2 | 0
13200 | 8:05 | -10.4 | 0
13148 | 8:05 | -0.8 | 0
13074 | 8:05 | -5.2 | 0
13033 | 8:05 | -4.4 | 0
13074 | 8:05 | -9.4 | 0
13127 | 8:05 | -2 | 0
13095 | 8:05 | -8 | 0
13054 | 8:05 | 1.6 | 0
13085 | 8:05 | -8 | 0
13085 | 8:05 | -3.8 | 0
13127 | 8:05 | -9.2 | 0
13116 | 8:05 | -11.6 | 0
13002 | 8:06 | -3.8 | 0
13106 | 8:06 | -5.2 | 0
13127 | 8:06 | -8.2 | 0
13012 | 8:06 | -7.2 | 0.31
13674 | 8:06 | 6 | 0.98
14705 | 8:06 | 18.2 | 1.66
15269 | 8:06 | 30.8 | 2.5
15740 | 8:06 | 32.4 | 3.18
15766 | 8:06 | 34 | 3.86
16231 | 8:06 | 37.8 | 4.7
16642 | 8:06 | 45.6 | 5.38
16572 | 8:06 | 55.4 | 6.05
16909 | 8:06 | 54 | 6.9
17124 | 8:06 | 55.6 | 7.57
17401 | 8:06 | 59.8 | 8.25
17624 | 8:06 | 64 | 9.09
17564 | 8:06 | 66 | 9.77
18065 | 8:06 | 62.2 | 10.44
18158 | 8:06 | 68.2 | 11.29
18205 | 8:06 | 71.2 | 11.96
18457 | 8:06 | 76.8 | 12.64
18617 | 8:06 | 82.8 | 13.48
18682 | 8:06 | 82.8 | 14.16
18844 | 8:06 | 83.4 | 14.83
19258 | 8:06 | 83.2 | 15.68
18893 | 8:06 | 87.4 | 16.35
19158 | 8:06 | 88.2 | 17.03
19807 | 8:06 | 84.4 | 17.88
19841 | 8:06 | 100.2 | 18.55
19982 | 8:06 | 89.8 | 19.23
20053 | 8:06 | 93.4 | 20.07
20412 | 8:06 | 102.8 | 20.75
20576 | 8:06 | 104 | 21.42
20540 | 8:06 | 105.2 | 22.27
21329 | 8:06 | 104.4 | 22.94
20687 | 8:06 | 116.8 | 23.62
21024 | 8:06 | 112.6 | 24.46
21329 | 8:06 | 109.8 | 25.14
21700 | 8:06 | 121.4 | 25.82
21523 | 8:06 | 118.2 | 26.49
22615 | 8:06 | 116 | 27.34
22080 | 8:06 | 118.8 | 28.01
22243 | 8:06 | 124.6 | 28.69
22366 | 8:06 | 123 | 29.53
22283 | 8:06 | 132 | 30.21
22161 | 8:06 | 131.8 | 30.88
23146 | 8:06 | 134.8 | 31.73
23342 | 8:06 | 129.6 | 32.41
23320 | 8:06 | 134 | 33.08
22953 | 8:06 | 133.2 | 33.93
23276 | 8:06 | 140.6 | 34.6
24010 | 8:06 | 143.8 | 35.27
24056 | 8:06 | 144.4 | 36.12
24402 | 8:06 | 148.4 | 36.8
24565 | 8:06 | 151.6 | 37.48
24636 | 8:06 | 152.2 | 38.32
25408 | 8:06 | 154 | 39
24946 | 8:06 | 160.4 | 39.68
25261 | 8:06 | 157.8 | 40.52
24946 | 8:06 | 160.6 | 41.2
24754 | 8:06 | 160.8 | 41.87
26010 | 8:06 | 166 | 42.72
26712 | 8:06 | 174.2 | 43.4
26397 | 8:06 | 167.8 | 44.07
26899 | 8:06 | 174.6 | 44.91
26371 | 8:06 | 186.2 | 45.59
26293 | 8:06 | 181.8 | 46.26
26580 | 8:06 | 183.6 | 47.11
27305 | 8:06 | 187.4 | 47.78
27278 | 8:06 | 185.6 | 48.46
28003 | 8:07 | 191.8 | 49.3
27526 | 8:07 | 195.8 | 49.98
27087 | 8:07 | 178 | 49.35
26580 | 8:07 | 161.6 | 48.5
25832 | 8:07 | 149 | 47.83
25606 | 8:07 | 137 | 47.15
25482 | 8:07 | 125.8 | 46.31
25507 | 8:07 | 127 | 45.63
24994 | 8:07 | 109.2 | 44.96
25018 | 8:07 | 97.4 | 44.28
25359 | 8:07 | 101.4 | 43.44
24826 | 8:07 | 95.2 | 42.76
24612 | 8:07 | 90.4 | 42.08
24309 | 8:07 | 82 | 41.24
24033 | 8:07 | 73.2 | 40.56
23920 | 8:07 | 60.4 | 39.89
23673 | 8:07 | 59 | 39.04
24010 | 8:07 | 59.2 | 38.37
23539 | 8:07 | 55.8 | 37.69
23103 | 8:07 | 57.2 | 36.85
23124 | 8:07 | 54.2 | 36.17
22804 | 8:07 | 43 | 35.5
22741 | 8:07 | 42.4 | 34.65
22490 | 8:07 | 34.6 | 33.98
22552 | 8:07 | 29.2 | 33.3
22407 | 8:07 | 30.6 | 32.46
21839 | 8:07 | 26.4 | 31.78
22100 | 8:07 | 21.8 | 31.1
21621 | 8:07 | 15 | 30.26
21291 | 8:07 | 13.8 | 29.58
21484 | 8:07 | 11.6 | 28.91
20761 | 8:07 | 7.8 | 28.06
20321 | 8:07 | 2.8 | 27.39
20873 | 8:07 | -1.8 | 26.71
21081 | 8:07 | 0.2 | 25.87
20521 | 8:07 | -5 | 25.19
20650 | 8:07 | -4.6 | 24.52
20285 | 8:07 | -3.4 | 23.67
19894 | 8:07 | -4.6 | 22.99
19275 | 8:07 | -14.6 | 22.32
19702 | 8:07 | -10.4 | 21.48
19208 | 8:07 | -17.6 | 20.8
19141 | 8:07 | -25 | 20.12
18975 | 8:07 | -20.2 | 19.28
18299 | 8:07 | -23.4 | 18.6
18553 | 8:07 | -29.6 | 17.92
18050 | 8:07 | -37 | 17.25
17850 | 8:07 | -30.8 | 16.4
17881 | 8:07 | -28.2 | 15.73
17654 | 8:07 | -37.8 | 15.05
17490 | 8:07 | -36.4 | 14.21
17579 | 8:07 | -38.6 | 13.53
17255 | 8:07 | -40.8 | 12.85
16740 | 8:07 | -44.6 | 12.01
17124 | 8:07 | -52.6 | 11.33
16670 | 8:07 | -48.6 | 10.66
16503 | 8:07 | -48.2 | 9.81
15897 | 8:07 | -53 | 9.14
16204 | 8:07 | -55 | 8.46
15924 | 8:07 | -65.6 | 7.62
15924 | 8:07 | -64.6 | 6.94
15496 | 8:07 | -64.6 | 6.27
15897 | 8:07 | -64.6 | 5.42
15132 | 8:07 | -74.8 | 4.75
14923 | 8:07 | -79 | 4.07
14996 | 8:07 | -77.2 | 3.23
14705 | 8:07 | -83.2 | 2.55
14515 | 8:08 | -78 | 1.87
14340 | 8:08 | -86.4 | 1.03
14213 | 8:08 | -88.2 | 0.35
14133 | 8:08 | -80.2 | 0.32
14087 | 8:08 | -63.2 | 1.17
14622 | 8:08 | -62 | 1.84
15119 | 8:08 | -45.8 | 2.52
16163 | 8:08 | -37.2 | 3.36
16545 | 8:08 | -30.8 | 4.04
17298 | 8:08 | -40.4 | 4.71
17942 | 8:08 | -21.8 | 5.56
18698 | 8:08 | -27.2 | 6.23
19496 | 8:08 | -17.6 | 6.91
19772 | 8:08 | -12.2 | 7.75
20706 | 8:08 | -11.6 | 8.43
20798 | 8:08 | -11.4 | 9.1
21349 | 8:08 | 0.2 | 9.27
22469 | 8:08 | 2.2 | 10.66
22636 | 8:08 | 0.8 | 11.34
23407 | 8:08 | 1.2 | 12.01
23829 | 8:08 | 12.6 | 12.85
24332 | 8:08 | 13.8 | 13.53
24731 | 8:08 | 18.8 | 14.21
25285 | 8:08 | 12.8 | 15.05
25310 | 8:08 | 29 | 15.73
25359 | 8:08 | 27.8 | 16.4
25832 | 8:08 | 29.4 | 17.25
26319 | 8:08 | 29.6 | 17.92
27470 | 8:08 | 32.6 | 18.59
27033 | 8:08 | 33.4 | 19.44
27609 | 8:08 | 38.6 | 20.11
27360 | 8:08 | 44.2 | 20.79
27721 | 8:08 | 45.8 | 21.64
27918 | 8:08 | 46.4 | 22.31
28551 | 8:08 | 49.2 | 22.99
28289 | 8:08 | 57 | 23.83
29758 | 8:08 | 58.6 | 24.51
28757 | 8:08 | 60 | 25.18
28551 | 8:08 | 57.4 | 25.86
29055 | 8:08 | 68.6 | 26.7
29115 | 8:08 | 69.2 | 27.38
29327 | 8:08 | 67 | 28.06
28875 | 8:08 | 72.6 | 28.9
29480 | 8:08 | 72.2 | 29.58
29603 | 8:08 | 79.2 | 30.25
29025 | 8:08 | 75.8 | 31.1
29357 | 8:08 | 76.4 | 31.77
29510 | 8:08 | 89.8 | 32.45
29327 | 8:08 | 84.4 | 33.29
29572 | 8:08 | 94.6 | 33.97
30326 | 8:08 | 92.8 | 34.64
29634 | 8:08 | 98.6 | 35.49
30071 | 8:08 | 108 | 36.17
29914 | 8:08 | 108.6 | 36.84
30358 | 8:08 | 106.2 | 37.69
30166 | 8:08 | 105.4 | 38.36
29357 | 8:08 | 109.2 | 39.05
30454 | 8:08 | 122.4 | 39.88
30262 | 8:08 | 122.2 | 40.56
29914 | 8:08 | 127.2 | 41.24
29977 | 8:08 | 127.4 | 42.08
29418 | 8:08 | 131.6 | 42.76
29480 | 8:08 | 135.2 | 43.43
30487 | 8:08 | 137.2 | 44.28
29418 | 8:08 | 144.4 | 44.95
29945 | 8:08 | 143.4 | 45.63
29727 | 8:08 | 148 | 46.47
29914 | 8:08 | 155.8 | 47.15
29510 | 8:08 | 157.2 | 47.83
30358 | 8:08 | 160.4 | 48.67
29510 | 8:09 | 164.8 | 49.35
29914 | 8:09 | 177.2 | 49.98
29357 | 8:09 | 154.2 | 49.13
28905 | 8:09 | 142.8 | 48.46
28609 | 8:09 | 123 | 47.78
27833 | 8:09 | 121.8 | 47.11
28203 | 8:09 | 115.8 | 46.26
27609 | 8:09 | 108 | 45.59
27609 | 8:09 | 96.6 | 44.91
26607 | 8:09 | 97.2 | 44.06
26926 | 8:09 | 91 | 43.39
26765 | 8:09 | 78 | 42.72
26979 | 8:09 | 74 | 41.87
27305 | 8:09 | 69.2 | 41.2
26607 | 8:09 | 65 | 40.52
26899 | 8:09 | 64.2 | 39.67
26845 | 8:09 | 52.6 | 39
26686 | 8:09 | 53 | 38.32
26580 | 8:09 | 47.8 | 37.48
26371 | 8:09 | 43.8 | 36.8
26112 | 8:09 | 42.6 | 36.13
25934 | 8:09 | 37 | 35.28
26061 | 8:09 | 37 | 34.61
25782 | 8:09 | 27 | 33.93
25285 | 8:09 | 28 | 33.09
24994 | 8:09 | 21.8 | 32.41
24589 | 8:09 | 24.4 | 31.73
25018 | 8:09 | 13.6 | 30.89
25042 | 8:09 | 14.2 | 30.21
25114 | 8:09 | 2.8 | 29.54
24754 | 8:09 | 2.4 | 28.69
24355 | 8:09 | 6.8 | 28.01
24612 | 8:09 | -1.6 | 27.34
23342 | 8:09 | 1.2 | 26.49
23473 | 8:09 | -8 | 25.82
23254 | 8:09 | -6.2 | 25.14
23081 | 8:09 | -13.6 | 24.3
22573 | 8:09 | -12.6 | 23.62
22931 | 8:09 | -14.2 | 22.94
22181 | 8:09 | -17 | 22.27
21504 | 8:09 | -19.6 | 21.43
21641 | 8:09 | -22.6 | 20.75
21899 | 8:09 | -35.2 | 20.07
21100 | 8:09 | -28.2 | 19.23
21602 | 8:09 | -30.8 | 18.55
20669 | 8:09 | -31.4 | 17.88
20178 | 8:09 | -33 | 17.03
20160 | 8:09 | -36.2 | 16.36
19859 | 8:09 | -40.8 | 15.68
19513 | 8:09 | -41.8 | 14.83
19547 | 8:09 | -49.8 | 14.16
18698 | 8:09 | -51.4 | 13.48
19025 | 8:09 | -53.2 | 12.64
18633 | 8:09 | -56.4 | 11.96
18362 | 8:09 | -61.8 | 11.29
18050 | 8:09 | -58.2 | 10.44
17729 | 8:09 | -65.8 | 9.76
17534 | 8:09 | -61.8 | 9.09
17196 | 8:09 | -71 | 8.24
16923 | 8:09 | -67.2 | 7.57
16656 | 8:09 | -76.8 | 6.89
16366 | 8:09 | -77.2 | 6.03
16204 | 8:09 | -76.2 | 5.37
16003 | 8:09 | -79.2 | 4.7
15598 | 8:09 | -78.8 | 3.85
15194 | 8:09 | -83.2 | 3.18
15008 | 8:09 | -87.4 | 2.5
14765 | 8:10 | -92.2 | 1.66
14646 | 8:10 | -90 | 0.98
14445 | 8:10 | -94 | 0.31
14328 | 8:10 | -91.8 | 0
13773 | 8:10 | -90.2 | 0
13586 | 8:10 | -84.4 | 0
13554 | 8:10 | -86.2 | 0
13499 | 8:10 | -87 | 0
13264 | 8:10 | -84.4 | 0
13360 | 8:10 | -80.4 | 0.74
14282 | 8:10 | -66.2 | 1.25
14984 | 8:10 | -61 | 2.09
15858 | 8:10 | -61.6 | 2.94
16881 | 8:10 | -47.6 | 3.62
17386 | 8:10 | -38.6 | 4.29
18205 | 8:10 | -35.4 | 4.96
19275 | 8:10 | -31.6 | 5.81
20178 | 8:10 | -23 | 6.49
20576 | 8:10 | -27.4 | 7.16
21407 | 8:10 | -21.4 | 8.01
21720 | 8:10 | -21.2 | 8.68
23233 | 8:10 | -13 | 9.36
23584 | 8:10 | -13.6 | 10.2
24102 | 8:10 | -2.2 | 10.88
25139 | 8:10 | -12 | 11.56
25359 | 8:10 | 1.4 | 12.4
25807 | 8:10 | -3 | 13.07
25984 | 8:10 | 0 | 13.75
27251 | 8:10 | 5 | 14.59
27333 | 8:10 | 3.4 | 15.27
28434 | 8:10 | 15.2 | 15.95
28003 | 8:10 | 13 | 16.79
28117 | 8:10 | 20.2 | 17.47
28965 | 8:10 | 26.2 | 18.14
28995 | 8:10 | 25.8 | 18.99
29388 | 8:10 | 22.6 | 19.66
29480 | 8:10 | 31.4 | 20.34
30681 | 8:10 | 28.8 | 21.18
29851 | 8:10 | 33.4 | 21.86
30262 | 8:10 | 35.6 | 22.53
31730 | 8:10 | 40.6 | 23.38
30878 | 8:10 | 41.4 | 24.05
31096 | 8:10 | 51.2 | 24.73
30519 | 8:10 | 49.8 | 25.57
31462 | 8:10 | 55.4 | 26.25
31196 | 8:10 | 53 | 26.92
31396 | 8:10 | 55.6 | 27.77
31630 | 8:10 | 60.6 | 28.45
29945 | 8:10 | 57.4 | 29.12
32915 | 8:10 | 68.4 | 29.97
31663 | 8:10 | 71.8 | 30.64
31429 | 8:10 | 68 | 31.32
32033 | 8:10 | 76 | 31.99
31329 | 8:10 | 80.2 | 32.84
32269 | 8:10 | 79 | 33.52
32066 | 8:10 | 85 | 34.19
31529 | 8:10 | 92.4 | 35.04
32235 | 8:10 | 93 | 35.71
32438 | 8:10 | 89.2 | 36.39
32100 | 8:10 | 89.4 | 37.23
31429 | 8:10 | 102.8 | 37.91
31797 | 8:10 | 100.4 | 38.58
31764 | 8:10 | 108.6 | 39.43
31209 | 8:10 | 103 | 40.1
31396 | 8:10 | 113.8 | 40.78
31547 | 8:10 | 116 | 41.63
31329 | 8:10 | 119.4 | 42.3
31730 | 8:10 | 122 | 42.98
31547 | 8:10 | 127.2 | 43.82
31043 | 8:10 | 123.6 | 44.5
32168 | 8:11 | 128.6 | 45.18
30649 | 8:11 | 142.4 | 46.02
30519 | 8:11 | 141.4 | 46.7
30779 | 8:11 | 144.6 | 47.37
31076 | 8:11 | 151.8 | 48.22
30135 | 8:11 | 150.6 | 48.89
30422 | 8:11 | 164.4 | 49.57
30616 | 8:11 | 146.4 | 49.59
29175 | 8:11 | 140.4 | 48.91
29025 | 8:11 | 132 | 48.23
29025 | 8:11 | 114.6 | 47.39
28289 | 8:11 | 110.8 | 46.71
28347 | 8:11 | 102 | 46.04
28145 | 8:11 | 97.2 | 45.19
27498 | 8:11 | 89.2 | 44.51
28088 | 8:11 | 83.6 | 43.84
28492 | 8:11 | 77 | 43.16
28145 | 8:11 | 66.6 | 42.32
27861 | 8:11 | 70.8 | 41.64
27777 | 8:11 | 61.4 | 40.97
27251 | 8:11 | 57.2 | 40.12
27333 | 8:11 | 54.4 | 39.45
27526 | 8:11 | 52.2 | 38.77
27721 | 8:11 | 42.2 | 37.93
27333 | 8:11 | 41.4 | 37.25
27470 | 8:11 | 39.4 | 36.58
27006 | 8:11 | 31.2 | 35.73
26475 | 8:11 | 30.4 | 35.05
27805 | 8:11 | 25.8 | 34.38
26580 | 8:11 | 26.6 | 33.54
26580 | 8:11 | 19.2 | 32.86
25908 | 8:11 | 13.2 | 32.18
26010 | 8:11 | 19.6 | 31.34
26189 | 8:11 | 12 | 30.66
26241 | 8:11 | 6.6 | 29.99
25656 | 8:11 | 1.8 | 29.14
26138 | 8:11 | -2.4 | 28.46
25606 | 8:11 | 5 | 27.78
25187 | 8:11 | -7.8 | 26.94
25334 | 8:11 | -5.6 | 26.26
24922 | 8:11 | -3 | 25.59
24754 | 8:11 | -11.4 | 24.75
24425 | 8:11 | -13 | 24.07
23942 | 8:11 | -17.6 | 23.39
23673 | 8:11 | -18 | 22.54
23717 | 8:11 | -26.2 | 21.87
23762 | 8:11 | -25.4 | 21.19
22825 | 8:11 | -27 | 20.52
22910 | 8:11 | -23.6 | 19.67
22141 | 8:11 | -27.8 | 18.99
22657 | 8:11 | -30 | 18.32
21740 | 8:11 | -38.2 | 17.48
21445 | 8:11 | -43.8 | 16.8
21291 | 8:11 | -40.6 | 16.12
20485 | 8:11 | -47.2 | 15.27
20687 | 8:11 | -48 | 14.6
20724 | 8:11 | -54.4 | 13.92
20124 | 8:11 | -56.4 | 13.08
19929 | 8:11 | -51.6 | 12.4
19841 | 8:11 | -59.2 | 11.72
19158 | 8:11 | -63.4 | 10.88
18844 | 8:11 | -67 | 10.2
18315 | 8:11 | -62.8 | 9.52
18252 | 8:11 | -71.6 | 8.68
17942 | 8:11 | -67.8 | 8
17624 | 8:11 | -71 | 7.33
17372 | 8:11 | -76.8 | 6.48
16980 | 8:12 | -77 | 5.8
16656 | 8:12 | -84.4 | 5.13
16258 | 8:12 | -83.6 | 4.28
15924 | 8:12 | -88.8 | 3.61
15547 | 8:12 | -85 | 2.93
15407 | 8:12 | -83.6 | 2.08
14947 | 8:12 | -93.6 | 1.41
14777 | 8:12 | -94.8 | 0.73
14433 | 8:12 | -97.8 | 0.05
14008 | 8:12 | -84.2 | 0.79
14539 | 8:12 | -76.4 | 1.47
14996 | 8:12 | -66.4 | 2.14
16003 | 8:12 | -59.8 | 2.99
16867 | 8:12 | -51.4 | 3.67
17475 | 8:12 | -44 | 4.34
18252 | 8:12 | -44.4 | 5.19
19737 | 8:12 | -34.6 | 5.87
20376 | 8:12 | -35.6 | 6.54
20929 | 8:12 | -28.4 | 7.39
21959 | 8:12 | -22 | 8.07
22510 | 8:12 | -21.6 | 8.74
23254 | 8:12 | -23.4 | 9.59
24216 | 8:12 | -19.6 | 10.27
24589 | 8:12 | -10 | 10.95
25532 | 8:12 | -13.2 | 11.8
25908 | 8:12 | -6.6 | 12.48
27033 | 8:12 | -11.8 | 13.15
27526 | 8:12 | 0 | 13.84
27749 | 8:12 | 4.4 | 14.68
28609 | 8:12 | 3 | 15.36
28434 | 8:12 | 8.2 | 16.03
29665 | 8:12 | 14.4 | 16.88
30008 | 8:12 | 10.2 | 17.56
30135 | 8:12 | 17.2 | 18.24
30422 | 8:12 | 16.6 | 19.09
31043 | 8:12 | 23 | 19.76
32404 | 8:12 | 25.4 | 20.44
31362 | 8:12 | 24.4 | 21.28
30897 | 8:12 | 28.4 | 21.96
30996 | 8:12 | 28.8 | 22.64
32033 | 8:12 | 31.4 | 23.48
32370 | 8:12 | 33.2 | 24.16
32168 | 8:12 | 37.6 | 24.83
32881 | 8:12 | 44.6 | 25.51
32676 | 8:12 | 46.6 | 26.36
31864 | 8:12 | 48.8 | 27.04
32100 | 8:12 | 47.4 | 27.71
33947 | 8:12 | 44.8 | 28.56
31932 | 8:12 | 62.8 | 29.23
31329 | 8:12 | 56.8 | 29.91
33189 | 8:12 | 65.4 | 30.76
33120 | 8:12 | 69.2 | 31.43
31596 | 8:12 | 70.6 | 32.11
32881 | 8:12 | 70.8 | 32.96
33051 | 8:12 | 76.8 | 33.63
33601 | 8:12 | 80.4 | 34.31
33120 | 8:12 | 90.8 | 35.16
32337 | 8:12 | 83.2 | 35.83
33154 | 8:12 | 88.2 | 36.51
32303 | 8:12 | 86 | 37.35
32506 | 8:12 | 86.4 | 38.03
33086 | 8:12 | 93.8 | 38.71
33120 | 8:12 | 98.2 | 39.55
32168 | 8:12 | 95 | 40.23
32540 | 8:12 | 109 | 40.9
33774 | 8:12 | 106.8 | 41.75
31196 | 8:12 | 108.4 | 42.42
32235 | 8:12 | 114.2 | 43.1
31296 | 8:12 | 115.8 | 43.94
32337 | 8:12 | 126 | 44.62
30996 | 8:13 | 123.2 | 45.3
30996 | 8:13 | 132.6 | 45.97
31229 | 8:13 | 133.4 | 46.82
31396 | 8:13 | 135.4 | 47.49
31162 | 8:13 | 150.6 | 48.17
31143 | 8:13 | 140.8 | 49.02
31043 | 8:13 | 142.6 | 49.69
30911 | 8:13 | 152.2 | 50
30198 | 8:13 | 144.2 | 50
29977 | 8:13 | 143 | 50
29357 | 8:13 | 144.4 | 50
29327 | 8:13 | 141.2 | 50
29541 | 8:13 | 135.4 | 50
28639 | 8:13 | 132.2 | 50
29388 | 8:13 | 133 | 50
29388 | 8:13 | 133.4 | 50
28995 | 8:13 | 127.2 | 50
29145 | 8:13 | 127.6 | 50
28609 | 8:13 | 134.8 | 50
29085 | 8:13 | 128.6 | 50
29205 | 8:13 | 131.6 | 50
29115 | 8:13 | 128.6 | 50
28875 | 8:13 | 132.8 | 50
29055 | 8:13 | 127.8 | 50
28786 | 8:13 | 132 | 50
28463 | 8:13 | 132.2 | 50
28551 | 8:13 | 125 | 50
28639 | 8:13 | 132.8 | 50
29175 | 8:13 | 127 | 50
28905 | 8:13 | 127.4 | 50
28639 | 8:13 | 131.4 | 50
28260 | 8:13 | 119.8 | 50
28434 | 8:13 | 127.8 | 50
28521 | 8:13 | 132 | 50
28639 | 8:13 | 127.6 | 50
28463 | 8:13 | 126.6 | 50
28145 | 8:13 | 120.4 | 50
27889 | 8:13 | 121.4 | 50
28145 | 8:13 | 126.8 | 50
28260 | 8:13 | 126.8 | 50
28492 | 8:13 | 124.4 | 50
28580 | 8:13 | 123.8 | 50
28434 | 8:13 | 126.8 | 50
28031 | 8:13 | 122 | 50
28289 | 8:13 | 117.2 | 50
28318 | 8:13 | 119.4 | 50
27470 | 8:13 | 120 | 50
28347 | 8:13 | 117.4 | 50
28289 | 8:13 | 122.6 | 50
28174 | 8:13 | 115.4 | 50
28203 | 8:13 | 124 | 50
28088 | 8:13 | 119 | 50
28203 | 8:13 | 118.2 | 50
28060 | 8:13 | 117.8 | 50
28609 | 8:13 | 120.6 | 50
28145 | 8:13 | 121.6 | 50
27721 | 8:13 | 122.4 | 50
27946 | 8:13 | 121 | 50
28203 | 8:13 | 125.2 | 50
28875 | 8:13 | 116.2 | 50
28031 | 8:13 | 124.8 | 50
28088 | 8:13 | 122 | 50
27861 | 8:13 | 122.6 | 50
28845 | 8:13 | 113.6 | 50
27889 | 8:13 | 114.6 | 50
27749 | 8:13 | 123 | 50
27777 | 8:13 | 115.6 | 50
27805 | 8:14 | 121.2 | 50
27946 | 8:14 | 113.4 | 50
28117 | 8:14 | 114.4 | 50
28031 | 8:14 | 113.8 | 50
27609 | 8:14 | 112.8 | 50
28060 | 8:14 | 120.8 | 50
27470 | 8:14 | 121.2 | 50
28174 | 8:14 | 118 | 50
28060 | 8:14 | 126.2 | 50
28289 | 8:14 | 121.8 | 50
28117 | 8:14 | 122.2 | 50
27889 | 8:14 | 120.2 | 50
27833 | 8:14 | 114 | 50
27918 | 8:14 | 118.8 | 50
27861 | 8:14 | 116.8 | 50
28174 | 8:14 | 116 | 50
27693 | 8:14 | 116.2 | 50
28088 | 8:14 | 112.4 | 50
27777 | 8:14 | 113.6 | 50
27918 | 8:14 | 112.6 | 50
27946 | 8:14 | 119.6 | 50
27721 | 8:14 | 112.4 | 50
27749 | 8:14 | 113.6 | 50
27889 | 8:14 | 119.2 | 50
27360 | 8:14 | 114.6 | 50
27581 | 8:14 | 108.8 | 50
27861 | 8:14 | 113.2 | 50
27749 | 8:14 | 115.2 | 50
27721 | 8:14 | 113.6 | 50
27721 | 8:14 | 109.6 | 50
27581 | 8:14 | 116.8 | 50
27278 | 8:14 | 119.4 | 50
27665 | 8:14 | 114 | 50
27918 | 8:14 | 112.8 | 50
27889 | 8:14 | 111.4 | 50
27526 | 8:14 | 114.4 | 50
27833 | 8:14 | 110.8 | 50
27526 | 8:14 | 112.2 | 50
27974 | 8:14 | 109.6 | 50
28232 | 8:14 | 111.8 | 50
26979 | 8:14 | 118.8 | 50
27805 | 8:14 | 113.2 | 50
27333 | 8:14 | 112.2 | 50
27946 | 8:14 | 111.6 | 50
27805 | 8:14 | 112.2 | 50
27693 | 8:14 | 113.8 | 50
27609 | 8:14 | 110.8 | 50
27470 | 8:14 | 114.4 | 50
26979 | 8:14 | 111.6 | 50
27223 | 8:14 | 114 | 50
27142 | 8:14 | 112.4 | 50
27006 | 8:14 | 112.8 | 50
27360 | 8:14 | 113 | 50
27665 | 8:14 | 110 | 50
27415 | 8:14 | 111.2 | 50
27749 | 8:14 | 113 | 50
27637 | 8:14 | 113.6 | 50
27388 | 8:14 | 113.4 | 50
27581 | 8:14 | 112 | 50
27498 | 8:14 | 112.6 | 50
27637 | 8:14 | 105.6 | 50
27470 | 8:14 | 111 | 50
27169 | 8:14 | 111.2 | 50
27749 | 8:14 | 106.8 | 49.55
27142 | 8:14 | 91.8 | 48.88
28347 | 8:14 | 87.4 | 48.2
27721 | 8:14 | 75.8 | 47.35
27861 | 8:14 | 71.2 | 46.68
28117 | 8:14 | 68.4 | 46
28935 | 8:14 | 59 | 45.16
28521 | 8:15 | 57.8 | 44.48
28757 | 8:15 | 46.8 | 43.81
28965 | 8:15 | 35.4 | 42.96
28727 | 8:15 | 48 | 42.28
28935 | 8:15 | 36.8 | 41.61
28609 | 8:15 | 35.8 | 40.76
28668 | 8:15 | 27 | 40.09
29634 | 8:15 | 24.4 | 39.41
28639 | 8:15 | 23.2 | 38.57
28935 | 8:15 | 15.4 | 37.89
28845 | 8:15 | 13.2 | 37.21
28668 | 8:15 | 18.8 | 36.37
29205 | 8:15 | 11.6 | 35.7
28405 | 8:15 | 9.8 | 35.02
28145 | 8:15 | 2 | 34.18
28318 | 8:15 | 4.6 | 33.5
28289 | 8:15 | 0.4 | 32.83
27861 | 8:15 | -3.4 | 31.98
27388 | 8:15 | -7.4 | 31.3
27637 | 8:15 | -5.6 | 30.63
27142 | 8:15 | -8.6 | 29.78
27360 | 8:15 | -19.8 | 29.11
26926 | 8:15 | -18.2 | 28.43
27060 | 8:15 | -20.4 | 27.59
26449 | 8:15 | -22.8 | 26.91
26189 | 8:15 | -28.6 | 26.23
26554 | 8:15 | -24.6 | 25.39
26164 | 8:15 | -23.6 | 24.71
25832 | 8:15 | -30 | 24.04
24874 | 8:15 | -34.4 | 23.19
24946 | 8:15 | -36.4 | 22.52
24472 | 8:15 | -44 | 21.84
24518 | 8:15 | -40.4 | 21.67