## some 13 Nov 04,29,09
L0 = | d = | Polymer Test
| TEMP: | T:18.7 /0.0 B:0.0 /0.0 T0:18.7 /0.0 @:0 B
| TEMP: | T:18.6 /0.0 B:0.0 /0.0 T0:18.6 /0.0 @:0 B
3 | 4:29 | 0.4 | 0
3 | 4:29 | -3 | 0
3 | 4:29 | 4.2 | 0
3 | 4:29 | 0.6 | 0
3 | 4:29 | -1.2 | 0
3 | 4:29 | -0.6 | 0
3 | 4:29 | 2 | 0
3 | 4:29 | 4.2 | 0
3 | 4:29 | 6.6 | 0
3 | 4:29 | 1 | 0
3 | 4:29 | 4.2 | 0
3 | 4:29 | 4.6 | 0
3 | 4:29 | 3.4 | 0
3 | 4:29 | 8.8 | 0
3 | 4:29 | 9.4 | 0
3 | 4:29 | 7.4 | 0
3 | 4:29 | 6 | 0
3 | 4:30 | 11.6 | 0
3 | 4:30 | 10.4 | 0
3 | 4:30 | 13.2 | 0
3 | 4:30 | 13.2 | 0
3 | 4:30 | -236.2 | 0.07
3 | 4:30 | 86 | 0.14
3 | 4:30 | 330.6 | 0.2
3 | 4:30 | 535.6 | 0.29
3 | 4:30 | 633.8 | 0.35
3 | 4:30 | 837 | 0.42
3 | 4:30 | 1077.6 | 0.51
3 | 4:30 | 1377.6 | 0.58
3 | 4:30 | 1662.4 | 0.64
3 | 4:30 | 1938.8 | 0.73
3 | 4:30 | 2210 | 0.8
3 | 4:30 | 2480.6 | 0.86
3 | 4:30 | 2780.6 | 0.95
3 | 4:30 | 3110.6 | 1.02
3 | 4:30 | 3439.6 | 1.08
3 | 4:30 | 3746.8 | 1.17
3 | 4:30 | 4040 | 1.24
3 | 4:30 | 4334.2 | 1.31
3 | 4:30 | 4621.2 | 1.39
3 | 4:30 | 4927.6 | 1.46
3 | 4:30 | 5232.8 | 1.52
3 | 4:30 | 5543.8 | 1.59
3 | 4:30 | 5853.2 | 1.68
3 | 4:30 | 6177.4 | 1.75
3 | 4:30 | 6481 | 1.81
3 | 4:30 | 6763.4 | 1.9
3 | 4:30 | 7027 | 1.97
3 | 4:30 | 7272.8 | 2.03
3 | 4:30 | 7495.4 | 2.12
3 | 4:30 | 7713.6 | 2.19
3 | 4:30 | 7928.4 | 2.25
3 | 4:30 | 8154.2 | 2.34
3 | 4:30 | 8366.8 | 2.41
3 | 4:30 | 8605.2 | 2.48
3 | 4:30 | 8822.2 | 2.56
3 | 4:30 | 9058.8 | 2.63
3 | 4:30 | 9291 | 2.7
3 | 4:30 | 9525.4 | 2.78
3 | 4:30 | 9805.4 | 2.85
3 | 4:30 | 10086.6 | 2.91
3 | 4:30 | 10369.6 | 3
3 | 4:30 | 10646.6 | 3.07
3 | 4:30 | 10918.4 | 3.14
3 | 4:30 | 11170 | 3.22
3 | 4:30 | 11416.4 | 3.29
3 | 4:30 | 11658 | 3.36
3 | 4:30 | 11893.4 | 3.44
3 | 4:30 | 12131 | 3.51
3 | 4:30 | 12349.6 | 3.58
3 | 4:30 | 12570.4 | 3.66
3 | 4:30 | 12808.6 | 3.73
3 | 4:30 | 12547.2 | 3.8
3 | 4:30 | 9063 | 3.88
10 | 4:30 | 2697 | 3.95
7 | 4:30 | 2743.4 | 4.02
6 | 4:30 | 2786.4 | 4.1
6 | 4:30 | 2812.4 | 4.17
6 | 4:30 | 2822.6 | 4.24
6 | 4:30 | 2839.4 | 4.32
6 | 4:30 | 2848.6 | 4.39
6 | 4:30 | 2856.2 | 4.46
6 | 4:30 | 2859.6 | 4.54
6 | 4:30 | 2882 | 4.61
6 | 4:30 | 3232 | 4.68
6 | 4:31 | 3583 | 4.76
6 | 4:31 | 3910.2 | 4.83
6 | 4:31 | 4236.8 | 4.9
6 | 4:31 | 4558.8 | 4.99
6 | 4:31 | 4868.2 | 5.05
6 | 4:31 | 5209.2 | 5.12
6 | 4:31 | 5535.2 | 5.19
6 | 4:31 | 5860.2 | 5.27
6 | 4:31 | 6193.6 | 5.34
6 | 4:31 | 6541.6 | 5.41
6 | 4:31 | 6876.8 | 5.49
6 | 4:31 | 7232.2 | 5.56
6 | 4:31 | 7565 | 5.63
6 | 4:31 | 7903.8 | 5.71
6 | 4:31 | 8221.2 | 5.78
6 | 4:31 | 8546.6 | 5.85
6 | 4:31 | 8881.4 | 5.93
6 | 4:31 | 9206.8 | 6
6 | 4:31 | 9546.6 | 6.07
6 | 4:31 | 9878.4 | 6.15
6 | 4:31 | 10196.2 | 6.22
6 | 4:31 | 10492.6 | 6.29
6 | 4:31 | 10801.8 | 6.38
6 | 4:31 | 11121.2 | 6.44
6 | 4:31 | 11434 | 6.51
6 | 4:31 | 11743 | 6.59
6 | 4:31 | 12029.2 | 6.66
5 | 4:31 | 12322.2 | 6.73
6 | 4:31 | 12594 | 6.82
6 | 4:31 | 12531.2 | 6.88
6 | 4:31 | 12419.8 | 6.95
6 | 4:31 | 12591 | 7.04
6 | 4:31 | 11377.4 | 7.1
7 | 4:31 | 2808.6 | 7.17
8 | 4:31 | 2638.8 | 7.25
7 | 4:31 | 2689.8 | 7.32
7 | 4:31 | 2720.2 | 7.39
7 | 4:31 | 2743.4 | 7.48
7 | 4:31 | 6434.6 | 7.55
7 | 4:31 | 3760.8 | 7.61
7 | 4:31 | 4304 | 7.7
7 | 4:31 | 3882.4 | 7.76
8 | 4:31 | 3095.4 | 7.83
8 | 4:31 | 2113.8 | 7.92
7 | 4:31 | 2350.6 | 7.98
7 | 4:31 | 3160.2 | 8.05
7 | 4:31 | 3011.6 | 8.14
7 | 4:31 | 1157.6 | 8.21
8 | 4:31 | 764.6 | 8.27
7 | 4:31 | 1096.8 | 8.36
7 | 4:31 | 816.4 | 8.43
8 | 4:31 | 491.4 | 8.49
8 | 4:31 | 339.6 | 8.58
8 | 4:31 | 354.6 | 8.65
8 | 4:31 | 357.4 | 8.71